## CHI_ETL
target_param | scan_value | scan_unit | delta_E_C_eV | PCE_percent | Voc_V | FF_percent | Jsc_mA_cm2
CHI_ETL | -1 | eV | -1 | 5.8685 | 0.332353 | 67.1265 | 26.30453758
CHI_ETL | -0.75 | eV | -0.75 | 11.8314 | 0.580953 | 77.4679 | 26.28893747
CHI_ETL | -0.5 | eV | -0.5 | 18.0802 | 0.83085 | 82.791 | 26.28440831
CHI_ETL | -0.25 | eV | -0.25 | 24.4188 | 1.080493 | 85.9878 | 26.28239324
CHI_ETL | -0.2 | eV | -0.2 | 25.6782 | 1.129308 | 86.5152 | 26.28208431
CHI_ETL | -0.16 | eV | -0.16 | 26.6926 | 1.16755 | 86.9876 | 26.28199376
CHI_ETL | -0.1 | eV | -0.1 | 28.1546 | 1.217203 | 88.0108 | 26.28153965
CHI_ETL | -0.05 | eV | -0.05 | 29.1364 | 1.240043 | 89.4021 | 26.28156065
CHI_ETL | 0 | eV | 0 | 29.6512 | 1.247696 | 90.424 | 26.28148444
CHI_ETL | 0.1 | eV | 0.1 | 29.8159 | 1.250391 | 90.7313 | 26.28116069
CHI_ETL | 0.2 | eV | 0.2 | 29.8035 | 1.250158 | 90.7096 | 26.28140832
CHI_ETL | 0.3 | eV | 0.3 | 29.7103 | 1.249937 | 90.4411 | 26.28168179
CHI_ETL | 0.4 | eV | 0.4 | 21.3846 | 1.248839 | 65.1522 | 26.28238752
CHI_ETL | 0.5 | eV | 0.5 | 0.7158 | 1.228325 | 23.7528 | 2.45338907
CHI_ETL | 0.6 | eV | 0.6
CHI_ETL | 0.7 | eV | 0.7

## Et_HTL PVK
target_param | scan_value | scan_unit | PCE_percent | Voc_V | FF_percent | Jsc_mA_cm2
Et_HTL/PVK | 0.01 | eV | 26.6927 | 1.167556 | 86.9873 | 26.28199611
Et_HTL/PVK | 0.05 | eV | 26.6926 | 1.167554 | 86.9874 | 26.28199554
Et_HTL/PVK | 0.1 | eV | 26.6926 | 1.167551 | 86.9875 | 26.28199439
Et_HTL/PVK | 0.2 | eV | 26.6926 | 1.16755 | 86.9876 | 26.28199378
Et_HTL/PVK | 0.3 | eV | 26.6926 | 1.16755 | 86.9876 | 26.28199376
Et_HTL/PVK | 0.4 | eV | 26.6926 | 1.16755 | 86.9876 | 26.28199376
Et_HTL/PVK | 0.5 | eV | 26.6926 | 1.16755 | 86.9876 | 26.28199376
Et_HTL/PVK | 0.6 | eV | 26.6926 | 1.16755 | 86.9876 | 26.28199376

## Et_C_PVK
target_param | scan_value | scan_unit | PCE_percent | Voc_V | FF_percent | Jsc_mA_cm2
Et_C_PVK | 0.01 | eV | 26.6934 | 1.167645 | 86.9831 | 26.2819943
Et_C_PVK | 0.05 | eV | 26.6933 | 1.16763 | 86.9839 | 26.28199418
Et_C_PVK | 0.1 | eV | 26.6926 | 1.16755 | 86.9876 | 26.28199376
Et_C_PVK | 0.2 | eV | 26.6814 | 1.167246 | 86.9736 | 26.2819914
Et_C_PVK | 0.3 | eV | 26.6754 | 1.167217 | 86.9563 | 26.28198587
Et_C_PVK | 0.4 | eV | 26.6752 | 1.167216 | 86.9558 | 26.28196862
Et_C_PVK | 0.5 | eV | 26.6752 | 1.167216 | 86.9558 | 26.28196368
Et_C_PVK | 0.6 | eV | 26.6752 | 1.167216 | 86.9558 | 26.28196354

## Et_PVK ETL
target_param | scan_value | scan_unit | PCE_percent | Voc_V | FF_percent | Jsc_mA_cm2
Et_PVK/ETL | 0.01 | eV | 27.7347 | 1.201974 | 87.7951 | 26.28199587
Et_PVK/ETL | 0.05 | eV | 27.3549 | 1.187526 | 87.6463 | 26.2819956
Et_PVK/ETL | 0.1 | eV | 27.0066 | 1.177299 | 87.2819 | 26.28199504
Et_PVK/ETL | 0.2 | eV | 26.7348 | 1.168613 | 87.0458 | 26.28199408
Et_PVK/ETL | 0.3 | eV | 26.6926 | 1.16755 | 86.9876 | 26.28199376
Et_PVK/ETL | 0.4 | eV | 26.69 | 1.167495 | 86.9831 | 26.28199374
Et_PVK/ETL | 0.5 | eV | 26.6899 | 1.167494 | 86.9829 | 26.28199374
Et_PVK/ETL | 0.6 | eV | 26.6899 | 1.167494 | 86.9829 | 26.28199374

## Et_V_PVK
target_param | scan_value | scan_unit | PCE_percent | Voc_V | FF_percent | Jsc_mA_cm2
Et_V_PVK | 0.01 | eV | 26.6927 | 1.167564 | 86.9869 | 26.28199389
Et_V_PVK | 0.05 | eV | 26.6927 | 1.167562 | 86.987 | 26.28199387
Et_V_PVK | 0.1 | eV | 26.6926 | 1.16755 | 86.9876 | 26.28199376
Et_V_PVK | 0.2 | eV | 26.6892 | 1.167305 | 86.9949 | 26.28199256
Et_V_PVK | 0.3 | eV | 26.6761 | 1.167139 | 86.9645 | 26.28198922
Et_V_PVK | 0.4 | eV | 26.6745 | 1.167133 | 86.9597 | 26.28197931
Et_V_PVK | 0.5 | eV | 26.6745 | 1.167133 | 86.9597 | 26.2819643
Et_V_PVK | 0.6 | eV | 26.6745 | 1.167133 | 86.9597 | 26.28196311

## Nd_ETL
target_param | scan_value | scan_unit | PCE_percent | Voc_V | FF_percent | Jsc_mA_cm2
Nd_ETL | 10000000000 | cm^-3 | 17.5945 | 1.100196 | 60.8285 | 26.29049969
Nd_ETL | 100000000000 | cm^-3 | 19.0381 | 1.12464 | 64.3912 | 26.28959355
Nd_ETL | 1000000000000 | cm^-3 | 20.4893 | 1.132448 | 68.8235 | 26.28887261
Nd_ETL | 10000000000000 | cm^-3 | 21.9318 | 1.137615 | 73.3378 | 26.28758643
Nd_ETL | 100000000000000 | cm^-3 | 23.2512 | 1.141248 | 77.5039 | 26.2870558
Nd_ETL | 1000000000000000 | cm^-3 | 24.1574 | 1.143994 | 80.3336 | 26.28631476
Nd_ETL | 10000000000000000 | cm^-3 | 24.7579 | 1.14637 | 82.1615 | 26.28571211
Nd_ETL | 1e+17 | cm^-3 | 25.5067 | 1.151017 | 84.3099 | 26.28415867
Nd_ETL | 1e+18 | cm^-3 | 26.6926 | 1.16755 | 86.9876 | 26.28199376
Nd_ETL | 1e+19 | cm^-3 | 28.0976 | 1.202403 | 88.9143 | 26.28131988
Nd_ETL | 1e+20 | cm^-3 | 29.2855 | 1.237259 | 90.063 | 26.28120163

## Nt_HTL PVK
target_param | scan_value | scan_unit | PCE_percent | Voc_V | FF_percent | Jsc_mA_cm2
Nt_HTL/PVK | 1000000000 | cm^-3 | 26.6927 | 1.167556 | 86.9873 | 26.28199633
Nt_HTL/PVK | 10000000000 | cm^-3 | 26.6927 | 1.167556 | 86.9873 | 26.28199631
Nt_HTL/PVK | 100000000000 | cm^-3 | 26.6927 | 1.167555 | 86.9873 | 26.28199608
Nt_HTL/PVK | 1000000000000 | cm^-3 | 26.6926 | 1.16755 | 86.9876 | 26.28199376
Nt_HTL/PVK | 10000000000000 | cm^-3 | 26.6922 | 1.167495 | 86.9904 | 26.28197063
Nt_HTL/PVK | 100000000000000 | cm^-3 | 26.6882 | 1.166958 | 87.018 | 26.28173937
Nt_HTL/PVK | 1000000000000000 | cm^-3 | 26.6491 | 1.16235 | 87.2429 | 26.27943401

## Nt_C_PVK
target_param | scan_value | scan_unit | PCE_percent | Voc_V | FF_percent | Jsc_mA_cm2
Nt_C_PVK | 1000000000 | cm^-3 | 26.6934 | 1.167649 | 86.9829 | 26.28199434
Nt_C_PVK | 10000000000 | cm^-3 | 26.6934 | 1.167648 | 86.983 | 26.28199434
Nt_C_PVK | 100000000000 | cm^-3 | 26.6934 | 1.167639 | 86.9834 | 26.28199429
Nt_C_PVK | 1000000000000 | cm^-3 | 26.6926 | 1.16755 | 86.9876 | 26.28199376
Nt_C_PVK | 10000000000000 | cm^-3 | 26.6853 | 1.166683 | 87.0283 | 26.28198853
Nt_C_PVK | 100000000000000 | cm^-3 | 26.6172 | 1.159563 | 87.3396 | 26.2819362
Nt_C_PVK | 1000000000000000 | cm^-3 | 26.1403 | 1.129075 | 88.0927 | 26.28141294

## Nt_PVK ETL
target_param | scan_value | scan_unit | PCE_percent | Voc_V | FF_percent | Jsc_mA_cm2
Nt_PVK/ETL | 1000000000 | cm^-3 | 29.8175 | 1.249473 | 90.7999 | 26.28199622
Nt_PVK/ETL | 10000000000 | cm^-3 | 29.6176 | 1.248254 | 90.2795 | 26.2819962
Nt_PVK/ETL | 100000000000 | cm^-3 | 28.4621 | 1.23572 | 87.6373 | 26.28199597
Nt_PVK/ETL | 1000000000000 | cm^-3 | 26.6926 | 1.167551 | 86.9876 | 26.28199376
Nt_PVK/ETL | 10000000000000 | cm^-3 | 25.0476 | 1.088511 | 87.5539 | 26.28197167
Nt_PVK/ETL | 100000000000000 | cm^-3 | 23.4575 | 1.022812 | 87.2634 | 26.28175152
Nt_PVK/ETL | 1000000000000000 | cm^-3 | 21.9278 | 0.967755 | 86.2206 | 26.27962552

## Nt_V_PVK
target_param | scan_value | scan_unit | PCE_percent | Voc_V | FF_percent | Jsc_mA_cm2
Nt_V_PVK | 1000000000 | cm^-3 | 26.6927 | 1.167564 | 86.9868 | 26.28199389
Nt_V_PVK | 10000000000 | cm^-3 | 26.6927 | 1.167564 | 86.9869 | 26.28199389
Nt_V_PVK | 100000000000 | cm^-3 | 26.6927 | 1.167563 | 86.9869 | 26.28199388
Nt_V_PVK | 1000000000000 | cm^-3 | 26.6926 | 1.16755 | 86.9876 | 26.28199376
Nt_V_PVK | 10000000000000 | cm^-3 | 26.6917 | 1.167422 | 86.9942 | 26.28199259
Nt_V_PVK | 100000000000000 | cm^-3 | 26.6829 | 1.16619 | 87.0572 | 26.2819808
Nt_V_PVK | 1000000000000000 | cm^-3 | 26.6021 | 1.156805 | 87.4982 | 26.28186293

## pair-nt-cbo-pvk-etl
x_name | x_value | x_unit | y_name | y_value | y_unit | PCE_percent | Voc_V | FF_percent | Jsc_mA_cm2
Delta_E_C | -1 | eV | Nt | 1000000000 | cm^-3 | 12.8646 | 0.664506 | 73.5977 | 26.30464934
Delta_E_C | -0.75 | eV | Nt | 1000000000 | cm^-3 | 18.9323 | 0.914418 | 78.7563 | 26.28895045
Delta_E_C | -0.5 | eV | Nt | 1000000000 | cm^-3 | 25.1388 | 1.160944 | 82.3826 | 26.2844136
Delta_E_C | -0.25 | eV | Nt | 1000000000 | cm^-3 | 29.6079 | 1.245841 | 90.4232 | 26.28239616
Delta_E_C | -0.2 | eV | Nt | 1000000000 | cm^-3 | 29.7603 | 1.248232 | 90.7157 | 26.28208695
Delta_E_C | -0.16 | eV | Nt | 1000000000 | cm^-3 | 29.8175 | 1.249473 | 90.7999 | 26.28199622
Delta_E_C | -0.1 | eV | Nt | 1000000000 | cm^-3 | 29.8527 | 1.250607 | 90.8265 | 26.28154186
Delta_E_C | -0.05 | eV | Nt | 1000000000 | cm^-3 | 29.861 | 1.251081 | 90.8172 | 26.28156267
Delta_E_C | 0 | eV | Nt | 1000000000 | cm^-3 | 29.8599 | 1.251236 | 90.8027 | 26.28148627
Delta_E_C | 0.1 | eV | Nt | 1000000000 | cm^-3 | 29.8397 | 1.250901 | 90.7667 | 26.28116192
Delta_E_C | 0.2 | eV | Nt | 1000000000 | cm^-3 | 29.8109 | 1.250334 | 90.7195 | 26.28140909
Delta_E_C | 0.3 | eV | Nt | 1000000000 | cm^-3 | 29.7153 | 1.250061 | 90.4474 | 26.2816825
Delta_E_C | 0.4 | eV | Nt | 1000000000 | cm^-3 | 21.4025 | 1.249792 | 65.1571 | 26.28239245
Delta_E_C | 0.5 | eV | Nt | 1000000000 | cm^-3 | 0.7292 | 1.249524 | 23.6153 | 2.47117501
Delta_E_C | 0.6 | eV | Nt | 1000000000 | cm^-3 | 0.0239 | 1.256639 | 29.1372 | 0.06524981
Delta_E_C | 0.7 | eV | Nt | 1000000000 | cm^-3 | 0.0071 | 1.281537 | 67.5488 | 0.00823184
Delta_E_C | -1 | eV | Nt | 10000000000 | cm^-3 | 10.1515 | 0.547257 | 70.5188 | 26.30464833
Delta_E_C | -0.75 | eV | Nt | 10000000000 | cm^-3 | 16.1694 | 0.79715 | 77.1578 | 26.28895033
Delta_E_C | -0.5 | eV | Nt | 10000000000 | cm^-3 | 22.3637 | 1.047041 | 81.261 | 26.28441355
Delta_E_C | -0.25 | eV | Nt | 10000000000 | cm^-3 | 28.4613 | 1.238579 | 87.4311 | 26.28239613
Delta_E_C | -0.2 | eV | Nt | 10000000000 | cm^-3 | 29.2444 | 1.245536 | 89.336 | 26.28208693
Delta_E_C | -0.16 | eV | Nt | 10000000000 | cm^-3 | 29.6176 | 1.248254 | 90.2795 | 26.2819962
Delta_E_C | -0.1 | eV | Nt | 10000000000 | cm^-3 | 29.811 | 1.250264 | 90.7243 | 26.28154184
Delta_E_C | -0.05 | eV | Nt | 10000000000 | cm^-3 | 29.8515 | 1.250973 | 90.7962 | 26.28156265
Delta_E_C | 0 | eV | Nt | 10000000000 | cm^-3 | 29.8577 | 1.251203 | 90.7986 | 26.28148625
Delta_E_C | 0.1 | eV | Nt | 10000000000 | cm^-3 | 29.8395 | 1.250897 | 90.7664 | 26.28116191
Delta_E_C | 0.2 | eV | Nt | 10000000000 | cm^-3 | 29.8108 | 1.250332 | 90.7194 | 26.28140909
Delta_E_C | 0.3 | eV | Nt | 10000000000 | cm^-3 | 29.7153 | 1.250059 | 90.4474 | 26.2816825
Delta_E_C | 0.4 | eV | Nt | 10000000000 | cm^-3 | 21.4023 | 1.249783 | 65.157 | 26.28239241
Delta_E_C | 0.5 | eV | Nt | 10000000000 | cm^-3 | 0.729 | 1.249272 | 23.6172 | 2.47099087
Delta_E_C | 0.6 | eV | Nt | 10000000000 | cm^-3 | 0.0236 | 1.254062 | 28.92 | 0.06495456
Delta_E_C | 0.7 | eV | Nt | 10000000000 | cm^-3 | 0.0067 | 1.274227 | 67.7314 | 0.00773455
Delta_E_C | -1 | eV | Nt | 100000000000 | cm^-3 | 7.7763 | 0.433252 | 68.2335 | 26.30463826
Delta_E_C | -0.75 | eV | Nt | 100000000000 | cm^-3 | 13.7548 | 0.682719 | 76.6372 | 26.28894917
Delta_E_C | -0.5 | eV | Nt | 100000000000 | cm^-3 | 19.9782 | 0.932644 | 81.4971 | 26.28441308
Delta_E_C | -0.25 | eV | Nt | 100000000000 | cm^-3 | 26.2913 | 1.178869 | 84.8559 | 26.28239587
Delta_E_C | -0.2 | eV | Nt | 100000000000 | cm^-3 | 27.5296 | 1.217672 | 86.0221 | 26.28208669
Delta_E_C | -0.16 | eV | Nt | 100000000000 | cm^-3 | 28.4621 | 1.23572 | 87.6373 | 26.28199597
Delta_E_C | -0.1 | eV | Nt | 100000000000 | cm^-3 | 29.4175 | 1.2469 | 89.7683 | 26.28154164
Delta_E_C | -0.05 | eV | Nt | 100000000000 | cm^-3 | 29.7617 | 1.249894 | 90.6011 | 26.28156247
Delta_E_C | 0 | eV | Nt | 100000000000 | cm^-3 | 29.8366 | 1.250872 | 90.7583 | 26.28148608
Delta_E_C | 0.1 | eV | Nt | 100000000000 | cm^-3 | 29.8373 | 1.25085 | 90.7631 | 26.2811618
Delta_E_C | 0.2 | eV | Nt | 100000000000 | cm^-3 | 29.8102 | 1.250316 | 90.7185 | 26.28140902
Delta_E_C | 0.3 | eV | Nt | 100000000000 | cm^-3 | 29.7148 | 1.250048 | 90.4468 | 26.28168243
Delta_E_C | 0.4 | eV | Nt | 100000000000 | cm^-3 | 21.4007 | 1.249696 | 65.1566 | 26.28239197
Delta_E_C | 0.5 | eV | Nt | 100000000000 | cm^-3 | 0.7277 | 1.246841 | 23.6319 | 2.46953935
Delta_E_C | 0.6 | eV | Nt | 100000000000 | cm^-3 | 0.0217 | 1.226926 | 27.9876 | 0.063076
Delta_E_C | 0.7 | eV | Nt | 100000000000 | cm^-3
Delta_E_C | -1 | eV | Nt | 1000000000000 | cm^-3 | 5.8685 | 0.332354 | 67.1265 | 26.30453758
Delta_E_C | -0.75 | eV | Nt | 1000000000000 | cm^-3 | 11.8314 | 0.580954 | 77.4679 | 26.28893747
Delta_E_C | -0.5 | eV | Nt | 1000000000000 | cm^-3 | 18.0802 | 0.830851 | 82.791 | 26.28440831
Delta_E_C | -0.25 | eV | Nt | 1000000000000 | cm^-3 | 24.4188 | 1.080494 | 85.9878 | 26.28239324
Delta_E_C | -0.2 | eV | Nt | 1000000000000 | cm^-3 | 25.6782 | 1.129309 | 86.5151 | 26.28208431
Delta_E_C | -0.16 | eV | Nt | 1000000000000 | cm^-3 | 26.6926 | 1.167551 | 86.9876 | 26.28199376
Delta_E_C | -0.1 | eV | Nt | 1000000000000 | cm^-3 | 28.1547 | 1.217204 | 88.0108 | 26.28153965
Delta_E_C | -0.05 | eV | Nt | 1000000000000 | cm^-3 | 29.1364 | 1.240043 | 89.4021 | 26.28156065
Delta_E_C | 0 | eV | Nt | 1000000000000 | cm^-3 | 29.6512 | 1.247696 | 90.424 | 26.28148444
Delta_E_C | 0.1 | eV | Nt | 1000000000000 | cm^-3 | 29.8159 | 1.250391 | 90.7313 | 26.28116069
Delta_E_C | 0.2 | eV | Nt | 1000000000000 | cm^-3 | 29.8035 | 1.250158 | 90.7096 | 26.28140832
Delta_E_C | 0.3 | eV | Nt | 1000000000000 | cm^-3 | 29.7103 | 1.249937 | 90.4411 | 26.28168179
Delta_E_C | 0.4 | eV | Nt | 1000000000000 | cm^-3 | 21.3846 | 1.248839 | 65.1522 | 26.28238752
Delta_E_C | 0.5 | eV | Nt | 1000000000000 | cm^-3 | 0.7158 | 1.228325 | 23.7528 | 2.45339088
Delta_E_C | 0.6 | eV | Nt | 1000000000000 | cm^-3
Delta_E_C | 0.7 | eV | Nt | 1000000000000 | cm^-3
Delta_E_C | -1 | eV | Nt | 10000000000000 | cm^-3 | 4.2588 | 0.251814 | 64.2968 | 26.30353246
Delta_E_C | -0.75 | eV | Nt | 10000000000000 | cm^-3 | 10.1957 | 0.499805 | 77.5971 | 26.28882065
Delta_E_C | -0.5 | eV | Nt | 10000000000000 | cm^-3 | 16.4333 | 0.749663 | 83.3992 | 26.28436064
Delta_E_C | -0.25 | eV | Nt | 10000000000000 | cm^-3 | 22.7694 | 0.999736 | 86.6566 | 26.28236694
Delta_E_C | -0.2 | eV | Nt | 10000000000000 | cm^-3 | 24.0258 | 1.049312 | 87.1191 | 26.28206049
Delta_E_C | -0.16 | eV | Nt | 10000000000000 | cm^-3 | 25.0476 | 1.088511 | 87.5539 | 26.28197167
Delta_E_C | -0.1 | eV | Nt | 10000000000000 | cm^-3 | 26.5636 | 1.145684 | 88.221 | 26.28151982
Delta_E_C | -0.05 | eV | Nt | 10000000000000 | cm^-3 | 27.736 | 1.189756 | 88.7024 | 26.28154249
Delta_E_C | 0 | eV | Nt | 10000000000000 | cm^-3 | 28.7291 | 1.223625 | 89.3356 | 26.28146801
Delta_E_C | 0.1 | eV | Nt | 10000000000000 | cm^-3 | 29.6304 | 1.246155 | 90.4733 | 26.28114965
Delta_E_C | 0.2 | eV | Nt | 10000000000000 | cm^-3 | 29.7401 | 1.248631 | 90.6275 | 26.28140141
Delta_E_C | 0.3 | eV | Nt | 10000000000000 | cm^-3 | 29.6664 | 1.248844 | 90.3863 | 26.28167539
Delta_E_C | 0.4 | eV | Nt | 10000000000000 | cm^-3 | 21.2403 | 1.241369 | 65.1022 | 26.28234313
Delta_E_C | 0.5 | eV | Nt | 10000000000000 | cm^-3
Delta_E_C | 0.6 | eV | Nt | 10000000000000 | cm^-3
Delta_E_C | 0.7 | eV | Nt | 10000000000000 | cm^-3
Delta_E_C | -1 | eV | Nt | 100000000000000 | cm^-3 | 2.8899 | 0.185522 | 59.242 | 26.29364861
Delta_E_C | -0.75 | eV | Nt | 100000000000000 | cm^-3 | 8.6617 | 0.43314 | 76.0716 | 26.28766165
Delta_E_C | -0.5 | eV | Nt | 100000000000000 | cm^-3 | 14.8642 | 0.683242 | 82.771 | 26.28388642
Delta_E_C | -0.25 | eV | Nt | 100000000000000 | cm^-3 | 21.1829 | 0.933117 | 86.3752 | 26.282105
Delta_E_C | -0.2 | eV | Nt | 100000000000000 | cm^-3 | 22.4361 | 0.983141 | 86.8314 | 26.28182317
Delta_E_C | -0.16 | eV | Nt | 100000000000000 | cm^-3 | 23.4575 | 1.022812 | 87.2634 | 26.28175152
Delta_E_C | -0.1 | eV | Nt | 100000000000000 | cm^-3 | 24.9813 | 1.080609 | 87.9629 | 26.28132213
Delta_E_C | -0.05 | eV | Nt | 100000000000000 | cm^-3 | 26.1835 | 1.125616 | 88.5094 | 26.28136146
Delta_E_C | 0 | eV | Nt | 100000000000000 | cm^-3 | 27.2695 | 1.166318 | 88.9637 | 26.28130424
Delta_E_C | 0.1 | eV | Nt | 100000000000000 | cm^-3 | 28.7284 | 1.219504 | 89.6365 | 26.28103946
Delta_E_C | 0.2 | eV | Nt | 100000000000000 | cm^-3 | 29.2575 | 1.236181 | 90.0549 | 26.28133234
Delta_E_C | 0.3 | eV | Nt | 100000000000000 | cm^-3 | 29.2885 | 1.239642 | 89.8976 | 26.28161147
Delta_E_C | 0.4 | eV | Nt | 100000000000000 | cm^-3 | 20.5253 | 1.221623 | 63.9285 | 26.28190526
Delta_E_C | 0.5 | eV | Nt | 100000000000000 | cm^-3
Delta_E_C | 0.6 | eV | Nt | 100000000000000 | cm^-3
Delta_E_C | 0.7 | eV | Nt | 100000000000000 | cm^-3
Delta_E_C | -1 | eV | Nt | 1000000000000000 | cm^-3 | 1.6918 | 0.130181 | 49.5847 | 26.20909853
Delta_E_C | -0.75 | eV | Nt | 1000000000000000 | cm^-3 | 7.239 | 0.37814 | 72.8533 | 26.27692507
Delta_E_C | -0.5 | eV | Nt | 1000000000000000 | cm^-3 | 13.3791 | 0.628059 | 81.0608 | 26.27937815
Delta_E_C | -0.25 | eV | Nt | 1000000000000000 | cm^-3 | 19.6623 | 0.878124 | 85.2041 | 26.27958331
Delta_E_C | -0.2 | eV | Nt | 1000000000000000 | cm^-3 | 20.911 | 0.927991 | 85.746 | 26.27953443
Delta_E_C | -0.16 | eV | Nt | 1000000000000000 | cm^-3 | 21.9278 | 0.967755 | 86.2206 | 26.27962552
Delta_E_C | -0.1 | eV | Nt | 1000000000000000 | cm^-3 | 23.4477 | 1.02565 | 86.9931 | 26.27940961
Delta_E_C | -0.05 | eV | Nt | 1000000000000000 | cm^-3 | 24.6573 | 1.069473 | 87.7317 | 26.27960757
Delta_E_C | 0 | eV | Nt | 1000000000000000 | cm^-3 | 25.7551 | 1.108523 | 88.4092 | 26.27971488
Delta_E_C | 0.1 | eV | Nt | 1000000000000000 | cm^-3 | 27.3033 | 1.165637 | 89.1305 | 26.27996302
Delta_E_C | 0.2 | eV | Nt | 1000000000000000 | cm^-3 | 28.0649 | 1.193058 | 89.5086 | 26.28065349
Delta_E_C | 0.3 | eV | Nt | 1000000000000000 | cm^-3 | 28.1975 | 1.201529 | 89.2966 | 26.2809836
Delta_E_C | 0.4 | eV | Nt | 1000000000000000 | cm^-3 | 19.2742 | 1.206672 | 60.7846 | 26.27805506
Delta_E_C | 0.5 | eV | Nt | 1000000000000000 | cm^-3
Delta_E_C | 0.6 | eV | Nt | 1000000000000000 | cm^-3
Delta_E_C | 0.7 | eV | Nt | 1000000000000000 | cm^-3

## pair-nt-et-pvk-etl
x_name | x_value | x_unit | y_name | y_value | y_unit | PCE_percent | Voc_V | FF_percent | Jsc_mA_cm2
Et | 0.01 | eV | Nt | 1000000000 | cm^-3 | 29.8336 | 1.24954 | 90.8441 | 26.28199622
Et | 0.05 | eV | Nt | 1000000000 | cm^-3 | 29.8286 | 1.249513 | 90.8309 | 26.28199622
Et | 0.1 | eV | Nt | 1000000000 | cm^-3 | 29.8233 | 1.249493 | 90.8162 | 26.28199622
Et | 0.2 | eV | Nt | 1000000000 | cm^-3 | 29.8182 | 1.249475 | 90.802 | 26.28199622
Et | 0.3 | eV | Nt | 1000000000 | cm^-3 | 29.8175 | 1.249473 | 90.7999 | 26.28199622
Et | 0.4 | eV | Nt | 1000000000 | cm^-3 | 29.8174 | 1.249473 | 90.7998 | 26.28199622
Et | 0.5 | eV | Nt | 1000000000 | cm^-3 | 29.8174 | 1.249473 | 90.7998 | 26.28199622
Et | 0.6 | eV | Nt | 1000000000 | cm^-3 | 29.8174 | 1.249473 | 90.7998 | 26.28199622
Et | 0.01 | eV | Nt | 10000000000 | cm^-3 | 29.7672 | 1.248922 | 90.6869 | 26.28199622
Et | 0.05 | eV | Nt | 10000000000 | cm^-3 | 29.7206 | 1.248653 | 90.5643 | 26.28199621
Et | 0.1 | eV | Nt | 10000000000 | cm^-3 | 29.6711 | 1.248454 | 90.4278 | 26.28199621
Et | 0.2 | eV | Nt | 10000000000 | cm^-3 | 29.6244 | 1.24827 | 90.2989 | 26.2819962
Et | 0.3 | eV | Nt | 10000000000 | cm^-3 | 29.6176 | 1.248254 | 90.2795 | 26.2819962
Et | 0.4 | eV | Nt | 10000000000 | cm^-3 | 29.6173 | 1.248253 | 90.2785 | 26.28199619
Et | 0.5 | eV | Nt | 10000000000 | cm^-3 | 29.6173 | 1.248253 | 90.2784 | 26.28199619
Et | 0.6 | eV | Nt | 10000000000 | cm^-3 | 29.6173 | 1.248253 | 90.2784 | 26.28199619
Et | 0.01 | eV | Nt | 100000000000 | cm^-3 | 29.217 | 1.243024 | 89.433 | 26.28199618
Et | 0.05 | eV | Nt | 100000000000 | cm^-3 | 28.9656 | 1.240401 | 88.8509 | 26.28199616
Et | 0.1 | eV | Nt | 100000000000 | cm^-3 | 28.6862 | 1.238132 | 88.1552 | 26.2819961
Et | 0.2 | eV | Nt | 100000000000 | cm^-3 | 28.4927 | 1.235926 | 87.7169 | 26.28199601
Et | 0.3 | eV | Nt | 100000000000 | cm^-3 | 28.4621 | 1.23572 | 87.6373 | 26.28199597
Et | 0.4 | eV | Nt | 100000000000 | cm^-3 | 28.4603 | 1.235711 | 87.6324 | 26.28199597
Et | 0.5 | eV | Nt | 100000000000 | cm^-3 | 28.4603 | 1.235711 | 87.6323 | 26.28199597
Et | 0.6 | eV | Nt | 100000000000 | cm^-3 | 28.4603 | 1.235711 | 87.6323 | 26.28199597
Et | 0.01 | eV | Nt | 1000000000000 | cm^-3 | 27.7347 | 1.201975 | 87.7951 | 26.28199587
Et | 0.05 | eV | Nt | 1000000000000 | cm^-3 | 27.3549 | 1.187526 | 87.6463 | 26.2819956
Et | 0.1 | eV | Nt | 1000000000000 | cm^-3 | 27.0066 | 1.1773 | 87.2819 | 26.28199504
Et | 0.2 | eV | Nt | 1000000000000 | cm^-3 | 26.7348 | 1.168613 | 87.0458 | 26.28199408
Et | 0.3 | eV | Nt | 1000000000000 | cm^-3 | 26.6926 | 1.167551 | 86.9876 | 26.28199376
Et | 0.4 | eV | Nt | 1000000000000 | cm^-3 | 26.69 | 1.167496 | 86.9831 | 26.28199374
Et | 0.5 | eV | Nt | 1000000000000 | cm^-3 | 26.6899 | 1.167494 | 86.9829 | 26.28199374
Et | 0.6 | eV | Nt | 1000000000000 | cm^-3 | 26.6899 | 1.167494 | 86.9829 | 26.28199374
Et | 0.01 | eV | Nt | 10000000000000 | cm^-3 | 26.0975 | 1.12948 | 87.9148 | 26.28199276
Et | 0.05 | eV | Nt | 10000000000000 | cm^-3 | 25.726 | 1.113681 | 87.8929 | 26.28199003
Et | 0.1 | eV | Nt | 10000000000000 | cm^-3 | 25.3746 | 1.099984 | 87.7718 | 26.28198445
Et | 0.2 | eV | Nt | 10000000000000 | cm^-3 | 25.0917 | 1.090078 | 87.5821 | 26.28197479
Et | 0.3 | eV | Nt | 10000000000000 | cm^-3 | 25.0476 | 1.088511 | 87.5539 | 26.28197167
Et | 0.4 | eV | Nt | 10000000000000 | cm^-3 | 25.0448 | 1.088416 | 87.5516 | 26.28197141
Et | 0.5 | eV | Nt | 10000000000000 | cm^-3 | 25.0447 | 1.088414 | 87.5515 | 26.2819714
Et | 0.6 | eV | Nt | 10000000000000 | cm^-3 | 25.0447 | 1.088414 | 87.5515 | 26.2819714
Et | 0.01 | eV | Nt | 100000000000000 | cm^-3 | 24.5096 | 1.062408 | 87.7784 | 26.28196162
Et | 0.05 | eV | Nt | 100000000000000 | cm^-3 | 24.1444 | 1.048187 | 87.6436 | 26.28193439
Et | 0.1 | eV | Nt | 100000000000000 | cm^-3 | 23.7916 | 1.033979 | 87.55 | 26.28187868
Et | 0.2 | eV | Nt | 100000000000000 | cm^-3 | 23.5033 | 1.024478 | 87.2914 | 26.28178255
Et | 0.3 | eV | Nt | 100000000000000 | cm^-3 | 23.4575 | 1.022812 | 87.2634 | 26.28175152
Et | 0.4 | eV | Nt | 100000000000000 | cm^-3 | 23.4545 | 1.022706 | 87.2613 | 26.2817489
Et | 0.5 | eV | Nt | 100000000000000 | cm^-3 | 23.4544 | 1.022703 | 87.2612 | 26.2817488
Et | 0.6 | eV | Nt | 100000000000000 | cm^-3 | 23.4544 | 1.022703 | 87.2612 | 26.2817488
Et | 0.01 | eV | Nt | 1000000000000000 | cm^-3 | 22.9501 | 1.002145 | 87.1367 | 26.28165183
Et | 0.05 | eV | Nt | 1000000000000000 | cm^-3 | 22.5962 | 0.989725 | 86.8705 | 26.28138296
Et | 0.1 | eV | Nt | 1000000000000000 | cm^-3 | 22.2509 | 0.977273 | 86.635 | 26.28083877
Et | 0.2 | eV | Nt | 1000000000000000 | cm^-3 | 21.9728 | 0.96917 | 86.2702 | 26.27991793
Et | 0.3 | eV | Nt | 1000000000000000 | cm^-3 | 21.9278 | 0.967755 | 86.2206 | 26.27962552
Et | 0.4 | eV | Nt | 1000000000000000 | cm^-3 | 21.9249 | 0.967663 | 86.2172 | 26.27960093
Et | 0.5 | eV | Nt | 1000000000000000 | cm^-3 | 21.9248 | 0.967661 | 86.2171 | 26.27960006
Et | 0.6 | eV | Nt | 1000000000000000 | cm^-3 | 21.9248 | 0.967661 | 86.2171 | 26.27960004